## Sheet1
Srなし |  |  |  | Srあり
温度 | F | 比誘電率 | 1/er | 温度 | F | 比誘電率 | 1/er
25 | 330 | 1288.276 | 0.0007762311 | 35 | 375 | 1294.838 | 0.0007722971
30 | 327 | 1276.565 | 0.0007833525 | 40 | 370 | 1277.574 | 0.0007827336
35 | 319 | 1245.334 | 0.0008029977 | 45 | 364 | 1256.856 | 0.0007956358
40 | 313 | 1221.91 | 0.0008183906 | 50 | 360 | 1243.045 | 0.0008044762
45 | 303 | 1182.872 | 0.0008454002 | 55 | 359 | 1239.592 | 0.0008067171
50 | 296 | 1155.545 | 0.0008653927 | 60 | 363 | 1253.404 | 0.0007978276
55 | 294 | 1147.737 | 0.0008712798 | 65 | 373 | 1287.933 | 0.0007764382
60 | 290 | 1132.121 | 0.0008832974 | 70 | 385 | 1329.367 | 0.0007522375
65 | 291 | 1136.025 | 0.000880262 | 74 | 400 | 1381.161 | 0.0007240286
70 | 296 | 1155.545 | 0.0008653927 | 75 | 405 | 1398.425 | 0.00071509
75 | 298 | 1163.352 | 0.0008595847 | 76 | 409 | 1412.237 | 0.0007080964
80 | 301 | 1175.064 | 0.0008510175 | 77 | 415 | 1432.954 | 0.0006978589
85 | 307 | 1198.487 | 0.0008343852 | 78 | 421 | 1453.672 | 0.0006879131
90 | 317 | 1237.526 | 0.0008080639 | 79 | 427 | 1474.389 | 0.0006782469
95 | 330 | 1288.276 | 0.0007762311 | 80 | 432 | 1491.654 | 0.0006703968
100 | 347 | 1354.642 | 0.0007382025 | 81 | 437 | 1508.918 | 0.0006627264
105 | 373 | 1456.142 | 0.000686746 | 82 | 445 | 1536.542 | 0.0006508122
108 | 400 | 1561.547 | 0.0006403906 | 83 | 451 | 1557.259 | 0.0006421539
109 | 403 | 1573.258 | 0.0006356235 | 84 | 461 | 1591.788 | 0.0006282244
110 | 414 | 1616.201 | 0.0006187349 | 85 | 470 | 1622.864 | 0.0006161945
111 | 426 | 1663.047 | 0.0006013058 | 86 | 481 | 1660.846 | 0.0006021028
112 | 440 | 1717.702 | 0.0005821733 | 87 | 492 | 1698.828 | 0.0005886411
113 | 455 | 1776.26 | 0.0005629808 | 88 | 506 | 1747.169 | 0.0005723546
114 | 472 | 1842.625 | 0.0005427039 | 89 | 519 | 1792.056 | 0.0005580182
115 | 491 | 1916.799 | 0.0005217032 | 90 | 536 | 1850.756 | 0.0005403198
116 | 509 | 1987.068 | 0.0005032539 | 91 | 557 | 1923.267 | 0.0005199487
117 | 528 | 2061.242 | 0.0004851444 | 92 | 580 | 2002.683 | 0.0004993301
118 | 555 | 2166.646 | 0.0004615428 | 93 | 604 | 2085.553 | 0.0004794891
119 | 590 | 2303.282 | 0.0004341631 | 94 | 635 | 2192.593 | 0.000456081
120 | 644 | 2514.09 | 0.0003977582 | 95 | 677 | 2337.615 | 0.0004277865
121 | 740 | 2888.862 | 0.0003461571 | 96 | 728 | 2513.713 | 0.0003978179
122 | 856 | 3341.71 | 0.000299248 | 97 | 785 | 2710.528 | 0.0003689318
123 | 1023 | 3993.656 | 0.0002503971 | 98 | 866 | 2990.213 | 0.0003344243
124 | 1164 | 4544.101 | 0.0002200655 | 99 | 944 | 3259.54 | 0.0003067918
125 | 1245 | 4860.315 | 0.000205748 | 100 | 1025 | 3539.225 | 0.0002825477
126 | 1253 | 4891.546 | 0.0002044344 | 101 | 1082 | 3736.04 | 0.0002676631
127 | 1224 | 4778.333 | 0.000209278 | 102 | 1125 | 3884.515 | 0.0002574324
128 | 1186 | 4629.987 | 0.0002159833 | 103 | 1158 | 3998.461 | 0.0002500962
129 | 1146 | 4473.832 | 0.000223522 | 104 | 1178 | 4067.519 | 0.0002458501
130 | 1102 | 4302.062 | 0.0002324467 | 105 | 1164 | 4019.178 | 0.0002488071
131 | 1062 | 4145.907 | 0.0002412017 | 106 | 1133 | 3912.138 | 0.0002556147
132 | 1031 | 4024.887 | 0.0002484542 | 107 | 1088 | 3756.758 | 0.000266187
133 | 999 | 3899.963 | 0.0002564127 | 108 | 1042 | 3597.924 | 0.000277938
134 | 961 | 3751.616 | 0.0002665518 | 109 | 1013 | 3497.79 | 0.0002858948
135 | 931 | 3634.5 | 0.000275141 | 110 | 977 | 3373.486 | 0.0002964293
136 | 906 | 3536.904 | 0.0002827332 | 111 | 948 | 3273.351 | 0.0003054973
137 | 870 | 3396.364 | 0.0002944325 | 112 | 915 | 3159.406 | 0.0003165152
138 | 853 | 3329.999 | 0.0003003004 | 113 | 877 | 3028.195 | 0.0003302297
139 | 835 | 3259.729 | 0.000306774 | 114 | 855 | 2952.232 | 0.0003387268
140 | 820 | 3201.171 | 0.0003123857 | 115 | 848 | 2928.061 | 0.0003415229
141 | 801 | 3126.998 | 0.0003197956 | 116 | 823 | 2841.739 | 0.0003518972
142 | 780 | 3045.016 | 0.0003284055 | 117 | 807 | 2786.492 | 0.0003588741
143 | 760 | 2966.939 | 0.0003370477 | 118 | 784 | 2707.075 | 0.0003694023
144 | 740 | 2888.862 | 0.0003461571 | 119 | 765 | 2641.47 | 0.000378577
145 | 723 | 2822.496 | 0.0003542963 | 120 | 742 | 2562.054 | 0.0003903119
146 | 712 | 2779.553 | 0.00035977 | 121 | 724 | 2499.901 | 0.0004000158
147 | 689 | 2689.765 | 0.0003717798 | 122 | 700 | 2417.032 | 0.0004137306
|  |  |  | 123 | 688 | 2375.597 | 0.0004209468
|  |  |  | 124 | 674 | 2327.256 | 0.0004296906
|  |  |  | 125 | 675 | 2330.709 | 0.000429054