## H2O
| 試料量 | 吸水前全質量 | 吸水後全質量 | 吸水量
CMC SAP | 0.13 | 0.51 | 29.82 | 212
PANa | 0.1 | 0.51 | 41.99 | 397.6
Empty | 0 | 0.36 | 2.13

## NaCl
| 試料量 | 吸水前全質量 | 吸水後全質量 | 吸水量
CMC SAP | 0.11 | 0.49 | 8.61 | 56.18182
PANa | 0.1 | 0.48 | 6.81 | 43.9
Empty | 0 | 0.38 | 2.32

## CaCl2
| 試料量 | 吸水前全質量 | 吸水後全質量 | 吸水量
CMC SAP | 0.1 | 0.46 | 5.35 | 37.6
PANa | 0.14 | 0.53 | 2.51 | 6.285714
Empty | 0 | 0.37 | 1.49